## ТКАЦКИЙ
Качество | Quality Name | Качество | Жут на г/м2 | Плотность по утку | Плетение | Бердо
AC | IMPERIAL | AC | 748 | 440 | 1/2 | 400
AH | ALADDIN_NEW | AH | 458.4641 | 400 | 1/2 | 320
AX | IMPERATOR | AX | 680 | 600 | 1/2 | 400
BM | SHAGGY | BM | 644.58 | 350 | 1/2 | 160
BW | MAROKAND | BW | 680 | 400 | 1/2 | 400
CC | MADONNA | CC | 478.83 | 260 | 1/2 | 320
DB | TROYA NEW | DB | 354.16 | 500 | 1/1 | 480
DN | ALMIRA | DN | 478.83 | 260 | 1/2 | 320
DP | IRAN | DP | 351.2174 | 860 | 1/2 | 700
DR | IMPERATOR AFGAN | DR | 680 | 600 | 1/2 | 400
DU | ZARA | DU | 430.66 | 380 | 1/2 | 320
EC | ROCOCO | EC | 781.99 | 460 | 1/2 | 400
EE | NOSTALJI | EE | 544 | 320 | 1/2 | 320
EF | PLAZA | EF | 354.16 | 500 | 1/1 | 400
EG | SHAGGY LAMA. | EG | 455.9 | 250 | 1/2 | 160
EH | ZARA KAHVE | EH | 430.66 | 380 | 1/2 | 320
EN | SUPER BAHOR | EN | 453.33 | 640 | 1/2 | 400
FB | SUPER ISTANBUL | FB | 354.16 | 500 | 1/2 | 400
FE | ORZU | FE | 460.41 | 650 | 1/2 | 400
FG | SUPER ABRISHAM. | FG | 460.41 | 650 | 1/2 | 400
FH | SHOH SULTON | FH | 552.5 | 780 | 1/1 | 480
FI | SUPER HAQEQ | FI | 354.16 | 500 | 1/2 | 400
FL | SUPER MADONNA | FL | 478.83 | 260 | 1/2 | 320
FM | KIRAZ | FM | 748 | 440 | 1/2 | 400
FN | KEHRIBAR | FN | 595 | 350 | 1/2 | 320
FQ | TEBRIZ | FQ | 460.41 | 650 | 1/2 | 400
FT | ISFAHAN | FT | 319.4315 | 1200 | 1/2 | 1200
FY | DIADORA | FY | 748 | 440 | 1/2 | 400
GC | SAMARKAND | GC | 389.58 | 550 | 1/1 | 400
GD | ARAB | GD | 748 | 440 | 1/2 | 400
GE | PIRAMIT | GE | 612 | 360 | 1/2 | 400
GG | BABY | GG | 589.33 | 320 | 1/2 | 400
GH | XUROSON | GH | 748 | 440 | 1/2 | 400
GI | ASIL ABRISHAM | GI | 354.16 | 500 | 1/2 | 400
GK | MASHHAD | GK | 258.15 | 1000 | 1/2 | 1000
GL | SUPER MADONNA. | GL | 460.41 | 250 | 1/2 | 320
GM | DINARA | GM | 748 | 440 | 1/2 | 400
GN | SHOXJAHON | GN | 552.5 | 780 | 1/1 | 480
GO | TAJMAHAL | GO | 623.33 | 550 | 1/1 | 400
GQ | BALI | GQ | 453.33 | 400 | 1/2 | 320
GS | SHIRVANSHAX | GS | 714 | 420 | 1/2 | 400
GT | PARIS | GT | 646 | 380 | 1/2 | 400
GU | CHIMANZOR | GU | 680 | 600 | 1/2 | 400
GW | SHIRVANSHAX NEW | GW | 714 | 420 | 1/2 | 400
GY | CUKMA | GY | 360.16 | 1000 | 1/2 | 1000
GZ | BAMBUK | GZ | 143.5685 | 750 | 1/2 | 480
HA | SUPER YAQUT | HA | 368.33 | 520 | 1/2 | 480
HB | RODIN | HB | 602.08 | 850 | 1/2 | 480
HC | ARABIK | HC | 214.3598 | 780 | 1/2 | 480
HD | RUZGAR | HD | 167.8 | 650 | 1/2 | 480
HE | REFLEKS | HE | 389.58 | 550 | 1/2 | 400
HG | ELEGANT | HG | 460.41 | 650 | 1/1 | 480
HH | ALTIN YILDIZ | HH | 478.83 | 260 | 1/2 | 320
HI | BAKU | HI | 552.5 | 300 | 1/2 | 320
HJ | QALA | HJ | 460.41 | 250 | 1/2 | 320
HK | MICRO SHAGGY | HK | 405.16 | 220 | 1/2 | 160
HL | SUPER ZAMARUT | HL | 389.58 | 550 | 1/2 | 400
HM | SHOHSEVAN | HM | 552.5 | 780 | 1/1 | 480
HN | TUMARIS | HN | 387.23 | 1000 | 1/2 | 1000
HO | BAMBUK NEW | HO | 206.52 | 800 | 1/2 | 400
HP | ALADDIN. | HP | 680 | 400 | 1/2 | 320
HQ | NURKENT | HQ | 623.33 | 550 | 1/2 | 320
HR | KERVAN NEW | HR | 646 | 380 | 1/2 | 320
HS | POLYESTER CHUKMA | HS | 354.16 | 500 | 1/2 | 480
HT | KARMEN | HT | 748 | 440 | 1/2 | 400
HV | SHEHREZAT | HV | 387.23 | 1000 | 1/2 | 1000
HW | INCI | HW | 552.5 | 300 | 1/2 | 320
HX | SUPER GULISTON. | HX | 714 | 420 | 1/2 | 400
HY | QALA 2 | HY | 460.41 | 250 | 1/2 | 320
HZ | KERVAN NEW 2 | HZ | 646 | 380 | 1/2 | 320
IA | EMIRKHAN | IA | 351.3777 | 860 | 1/2 | 700
IB | KIRAZ KZ | IB | 748 | 440 | 1/2 | 400
IC | VERSACE | IC | 354.16 | 500 | 1/2 | 480
ID | SUPER IMPERIAL | ID | 311.66 | 440 | 1/2 | 400
IE | DESTAN NEW | IE | 351.2 | 860 | 1/2 | 700
IG | GLAMOUR | IG | 453.33 | 400 | 1/2 | 320
IH | MASHAD NEW | IH | 680 | 400 | 1/2 | 320
II | ZARA POLYESTER | II | 430.66 | 380 | 1/2 | 320
IJ | FANTAZIA NEW | IJ | 515.66 | 280 | 1/2 | 320
IK | SHAGGY PONTE | IK | 455.9 | 250 | 1/2 | 160
IL | PONTE | IL | 547.08 | 300 | 1/2 | 160
IF | THERAPY | IF | 531.25 | 750 | 1/2 | 480
AG | SUPER GULISTON | AG | 714 | 420 | 1/2 | 400
IM | AFRUZ | IM | 460.41 | 650 | 1/2 | 400
IN | JOYNAMOZ AZERI | IN | 748 | 440 | 1/2 | 400
IO | DIAMOND | IO | 566.66 | 500 | 1/2 | 320
IR | MALDIVES | IR | 396.66 | 350 | 1/2 | 320
IQ | XAN ATLAS | IQ | 396.66 | 350 | 1/2 | 320
IT | BALI USA | IT | 340 | 300 | 1/2 | 320
IU | DASTAN | IU | 460.41 | 650 | 1/2 | 400
IP | SHOXSULTON POLYESTER | IP | 552.5 | 780 | 1/1 | 480
IV | RODIN BCF. | IV | 680 | 400 | 1/2 | 320
IX | PRESTIGE POLYESTER | IX | 552.5 | 300 | 1/2 | 320
IW | MADONNA POLYESTER | IW | 478.83 | 260 | 1/2 | 320
FO | SHIRAZ PLUS | FO | 495.83 | 700 | 1/2 | 400
JA | MODERN | JA | 623.33 | 550 | 1/2 | 320
JD | SHAGGY TRIKOLOR | JD | 680 | 400 | 1/2 | 160
JF | TROYA GREY | JF | 354.16 | 500 | 1/1 | 480
IY | THERAPY. | IY | 602.08 | 850 | 1/2 | 480
JM | VERONA | JM | 453.33 | 400 | 1/2 | 320
EA | PANTERA | EA | 849.99 | 500 | 1/2 | 400
JB | AKTUEL | JB | 460.41 | 650 | 1/2 | 480
AT | FAINA | AT |  | 440 | 1/2 | 400
BG | KASHMIR BEST | BG |  | 440 | 1/2 | 400
BJ | DAISY | BJ |  | 440 | 1/2 | 400
BL | SUPER SHAGGY | BL |  | 380 | 1/2 | 160
CH | REYHAN | CH |  | 380 | 1/2 | 320
DX | VELVET | DX |  | 440 | 1/2 | 400
EI | TURON | EI |  | 1000 | 1/2 | 1000
FV | SUPER QOLIN | FV |  | 650 | 1/2 | 400
GF | ABRISHAM | GF |  | 400 | 1/2 | 320
GV | BABY (70X70) | GV |  | 860 | 1/2 | 700
IS | MADONNA | IS |  | 260 | 1/2 | 320
JC | SUPER HAQEQ | JC | 354.16 | 500 | 1/2 | 400
JI | SUPER BAHOR | JI | 453.33 | 640 | 1/2 | 420
JJ | SILK | JJ | 478.83 | 260 | 1/2 | 320
JH | CREANTE GREY | JH | 387.23 | 1000 | 1/2 | 1000
JG | TRESOR GREY | JG | 332.34 | 900 | 1/2 | 480
JP | APHRODITE | JP | 387.23 | 1000 | 1/2 | 1000
JS | VERONA. | JS | 453.33 | 400 | 1/2 | 320
JT | ALLADIN. | JT | 453.33 | 400 | 1/2 | 320
JR | ELECTRA | JR | 623.33 | 550 | 1/2 | 320
JY | ARABIK | JY | 201.36 | 780 | 1/2 | 480
JX | SAUVAGE | JX | 391.53 | 650 | 1/2 | 320
JZ | PRESTIGE | JZ | 340 | 300 | 1/2 | 320
KA | LAUREN | KA | 430.66 | 380 | 1/2 | 320
KB | AVENTUS | KB | 389.58 | 550 | 1/2 | 400
KE | NOSTALJI POLYESTER | KE | 192.76 | 320 | 1/2 | 320
KF | ALADDIN POLYESTER | KF | 240.94 | 400 | 1/2 | 320
KG | OQ SAROY | KG | 637.5 | 900 | 1/2 | 480
KK | ALMIRA PLUS | KK | 478.83 | 260 | 1/2 | 320
KL | SOPHISTIC | KL | 481.89 | 800 | 1/2 | 400
KN | SOPHISTIC. | KN | 391.53 | 650 | 1/2 | 400
KM | SANTA FE | KM | 637.5 | 900 | 1/2 | 480
KO | ALTIN YILDIZ | KO | 442 | 240 | 1/2 | 320
KJ | TAMERLAN | KJ | 154.89 | 1200 | 1/2 | 1200
KQ | TROYA 3M | KQ | 354.16 | 500 | 1/1 | 480
KP | PRADA MAVI | KP | 362.66 | 320 | 1/2 | 320
KS | CREANTE BEST | KS | 206.52 | 1200 | 1/2 | 1200
KU | SUPER SAUVAGE. | KU | 354.16 | 500 | 1/2 | 400
KD | MADONNA | KD | 442 | 240 | 1/2 | 320
KZ | KONGRESS | KZ | 495.83 | 700 | 1/2 | 400
KX | PRADA CLASSIC. | KX | 317.33 | 280 | 1/2 | 320
LA | KONGRESS | LA | 495.83 | 700 | 1/2 | 320
KW | SOUVAGE NEW | KW | 391.53 | 650 | 1/2 | 400
KY | SANTA FE. | KY | 602.08 | 850 | 1/2 | 480
LC | SOFIYA | LC | 481.89 | 800 | 1/2 | 400
LE | KONGRES 2 | LE | 531.25 | 750 | 1/2 | 480
LB | INFINITY BLUE | LB | 460.41 | 650 | 1/2 | 400
LD | VERSUS | LD | 542.12 | 900 | 1/2 | 480
CQ | AFROSIOB | CQ |  | 860 | 1/2 | 700
BS | PADISHAH | BS |  | 380 | 1/2 | 320
CR | REGISTON | CR |  | 440 | 1/2 | 400
CP | SHERDOR | CP |  | 440 | 1/2 | 400
CY | SHEYX | CY |  | 380 | 1/2 | 320
BH | SULTAN GOLD | BH |  | 380 | 1/2 | 320
GA | KOSHON | GA |  | 860 | 1/2 | 700
DE | SHAGGY 5SM | DE |  | 860 | 1/2 | 700
FA | PALMA | FA |  | 260 | 1/2 | 320
DF | BAHOR | DF |  | 380 | 1/2 | 320
JO | SUPER HAQEQ | JO | 354.16 | 500 | 1/2 | 420
GR | SHOHSEVAN | GR |  | 780 | 1/1 | 480
EL | CHIMANZOR | EL |  | 600 | 1/2 | 400
AY | SAMURAI | AY |  | 320 | 1/2 | 400
BP | SHAGGY MALADOR | BP |  | 440 | 1/2 | 400
EJ | ALMOND | EJ |  | 380 | 1/2 | 320
BK | SUPER SHAGGY | BK |  | 450 | 1/2 | 160
FK | SUPER GULISTON | FK |  | 420 | 1/2 | 400
FF | KASHMIR FRIZE K | FF |  | 380 | 1/2 | 320
GB | TARONA | GB |  | 260 | 1/2 | 320
EP | SINGAPUR | EP |  | 320 | 1/2 | 400
FX | NAMUNA | FX |  | 320 | 1/2 | 400
DY | SHAGGY LAMA | DY |  | 380 | 1/2 | 320
JQ | SUPER IMPERIAL X | JQ | 311.66 | 440 | 1/2 | 420
LF | ICEBERG | LF | 354.16 | 500 | 1/1 | 480
FC | EMIR | FC |  | 860 | 1/2 | 700
BV | FANTAZIYA | BV |  | 280 | 1/2 | 320
KI | DREAM | KI |  | 460 | 1/2 | 420
LK | AURELION | LK | 748 | 440 | 1/2 | 400
LJ | VAVILON | LJ | 109.92 | 860 | 1/2 | 700
LI | VENUSSE | LI | 387.23 | 1000 | 1/2 | 1000
LH | WAHRAN | LH | 103.26 | 1200 | 1/2 | 1200
LG | SIRIUS | LG | 552.5 | 780 | 1/2 | 480
LM | LAZUR | LM | 430.66 | 380 | 1/2 | 320
LN | COZY | LN | 510 | 450 | 1/2 | 320
LL | OQ SAROY | LL | 566.66 | 800 | 1/2 | 480
LQ | VEKTOR | LQ | 688 | 400 | 1/2 | 320
LO | PELUSH | LO | 368.33 | 300 | 1/2 | 160
LP | PELUSH | LP | 552.5 | 300 | 1/2 | 160
LR | ETNO | LR | 589.33 | 320 | 1/2 | 160
JU | SUPER GULISTON X | JU | 297.5 | 420 | 1/2 | 420
LS | ETNO | LS | 478.83 | 260 | 1/2 | 160
LT | LORD | LT | 589.33 | 320 | 1/2 | 320
LU | ARMADA | LU | 510 | 900 | 1/2 | 480
LV | SOFT | LV | 368.33 | 200 | 1/2 | 160
LW | ROMA | LW | 552.5 | 780 | 1/2 | 480
KC | ZILLI X | KC | 460.41 | 650 | 1/2 | 420
KH | SILK | KH | 460.41 | 250 | 1/2 | 320
KI | DREAM1 | KI | 781.99 | 460 | 1/2 | 420
FC | EMIR | FC |  | 860 | 1/2 | 700
JW | IMPERIAL X | JW | 748 | 440 | 1/2 | 420
JN | MADONNA | JN |  | 240 | 1/2 | 320
MA | PALERMO | MA | 425 | 600 | 1/2 | 480
LZ | ENIGMA | LZ | 206.52 | 1200 | 1/2 | 1200
LY | TORONTO | LY | 331.5 | 180 | 1/2 | 160
MC | VEZIR | MC | 354.16 | 500 | 1/2 | 480
AJ | NASTALJI | AJ |  | 440 | 1/2 | 400
BA | TROYA | BA |  | 750 | 1/1 | 480
MD | SAPFIR | MD |  | 380 | 1/2 | 320
DG | AFSONA | DG |  | 420 | 1/2 | 400
GX | NOSTALJI PLY | GX |  | 320 | 1/2 | 320
MB | MOVAROUNNAHR | MB |  | 1500 | 1/2 | 1500
MF | TEXNO | MF |  | 650 | 1/2 | 400
MG | FABIA | MG |  | 860 | 1/2 | 700
ME | AMELIYA | ME |  | 750 | 1/2 | 480
MK | VENA | MK |  | 500 |  | 400
ML | NASAF | ML |  | 860 |  | 700
MI | OSLO | MI |  | 600 |  | 400
MJ | NOVA | MJ |  | 240 |  | 320
MH | NASTALJI NEW | MH |  | 320 | 1/2 | 320
TC | COSMOS | TC
TE | ECLIPSE32 | TE
TA | KUBA | TA
TL | LOOP | TL
TM | MARVARID | TM
TP | POLO | TP
TR | RUBIN | TR
TS | SAN MARINO | TS
TT | TRAFALGAR | TT
TB | BROOKLYN | TB
MM | ATOM | MM |  | 550 | 1/2 | 320
MO | ELIO | MO |  | 320 |  | 320
MN | PARADISE | MN |  | 1500 | 1/2 | 1500
MQ | MERLIN | MQ |  | 700 |  | 700
MR | DELI | MR |  | 250 |  | 320
MP | QUEEN | MP |  | 1000 | 1/2 | 700
MT | ALLIANCE | MT |  | 320 | 1/2 | 320
MU | MADONNA | MU |  | 240 | 1/2 | 320
MS | DIOR | MS |  | 550 | 1/2 | 320
MV | ALLIANCE | MV |  | 550 | 1/2 | 320
MW | ARMADA | MW |  | 620 | 1/2 | 700
MY | ZILLI. | MY |  | 650 | 1/2 | 400
NB | DIADORA. | NB |  | 440 | 1/2 | 400
NA | IMPERIAL. | NA |  | 440 | 1/2 | 400
MZ | NOVA. | MZ |  | 240 | 1/2 | 320
NC | DINARA. | NC |  | 440 | 1/2 | 400
MX | KOHINUR | MX |  | 1200 | 1/2 | 1200
NE | VENA. | NE |  | 500 | 1/2 | 400
CT | ALLADIN | CT |  | 440 | 1/2 | 400
ND | OKTAVIA | ND |  | 500 | 1/2 | 480
NF | TEXNO. | NF |  | 650 | 1/2 | 400
NG | KVANT | NG |  | 550 | 1/2 | 320
NH | TEBRIZ. | NH |  | 650 | 1/2 | 400
NK | IRANI | NK |  | 750 | 1/2 | 480
MX | ANATOLIAN SILK | MX |  | 1200 | 1/2 | 1200
NI | PERA | NI |  | 750 | 1/2 | 480
NJ | VERA | NJ |  | 440 | 1/2 | 400
NM | PRADA CLASSIC | NM |  | 280 | 1/2 | 320
NO | JOYNAMOZ | NO |  | 500 | 1/2 | 400
NN | GULISTON | NN |  | 700 | 1/1 | 480
NL | ADRINA | NL |  | 1500 | 1/2 | 1500
NP | ROYAL | NP |  | 1500 | 1/2 | 1500
NQ | ROLEX | NQ |  | 1200 | 1/2 | 1200
NR | ETERNA | NR |  | 1200 | 1/2 | 1200
NT | GUSTO | NT |  | 1000 | 1/2 | 1000
NU | VOGUE | NU |  | 1000 | 1/2 | 1000
NS | ARIAN | NS |  | 1000 | 1/2 | 700